## Prism
Wavelength | Prism | RI | Metal | RI | Dielectric | RI | 2D material | RI | Analytes | Optimized thickness | Reference (doi)
633 nm | BK7 prism | 1.515 | Gold |  | AlPO4 | 1.5234 | tungsten disulfide (WS2) | 4.55 + 0.4332i |  |  | https://link.springer.com/article/10.1007/s11468-025-03168-0
633 nm |  |  | Silver |  | SiO2 | 1.4723 | black phosphorus | 3.5 + 0.01i |  |  | https://link.springer.com/article/10.1007/s11468-025-03168-1
633 nm |  |  | Cu |  |  |  | graphene | 3 + 1.1487i |  |  | https://link.springer.com/article/10.1007/s11468-025-03168-2
633 nm |  |  | Al |  | Barium titanate (BaTiO₃) | 2.4042 | molybdenum disulfide (Mos2) | 5.0947 + 1.2327i |  |  | https://link.springer.com/article/10.1007/s11468-025-03168-3
633 nm |  |  | Na |  | Lithium triborate (LiB2O6) | 1.5743 |  |  |  |  | https://doi.org/10.1007/s11468-025-03057-6
633 nm |  |  |  |  | Bismuth triborateb (BiB2O6) | 1.7766 |  |  |  |  | https://doi.org/10.1007/s11468-025-03057-6
633 nm |  |  |  |  | BiFO3 | 2.968 |  |  |  |  | https://doi.org/10.1007/s11468-025-02855-2
[7 empty] | PtSe2 | 2.8528 + i ∗ 1.1129 |  |  | https://doi.org/10.1007/s11468-023-02051-0
633 nm |  |  | Cu | 0.0369+4.5393i | TiO2 | 2.5836 |  |  |  |  | https://doi.org/10.1007/s00604-025-07281-z
[5 empty] | TeO2 | 2.2596 |  |  |  |  | https://doi.org/10.1007/s00604-025-07281-z
633 nm | CsF prism | 1.4733 | Au |  | Si3N4 | 1.91 | ZrN |  |  |  | https://doi.org/10.1007/s11468-025-03082-5
| sapphire | 1.77 | Au | 0.19425 + i*3.5912 |  |  | GaN | 2.2898 + i*0.0609 |  |  | https://doi.org/10.1016/j.optlastec.2025.112861
633 nm |  |  |  |  | Zinc selenide (ZnSe) | 2.58 | Ag/CeO nanocomposite (NC) | 2.3796 + 0.0064i |  |  | https://doi.org/10.1007/s00604-024-06867-3
633 nm |  |  |  |  | Ceric oxide (CeO) | 2.2 |  |  |  |  | https://doi.org/10.1007/s00604-024-06867-4
633 nm |  |  |  |  | Lead titanate oxide (PbTiO) | 2.67 |  |  |  |  | https://doi.org/10.1007/s00604-024-06867-5
Wavelength | Prism | RI | Metal | RI | Interface/Capping layer | RI | 2D Material | RI
632.8 nm | BK7 | 1.51 | Gold (Au) | 0.14330 + 3.6080 i | MgF2 | 1.4212 + 0.00053975 i | Graphene (0.34 nm) | 3.0 + 1.1487 i |  |  | https://doi.org/10.1016/j.nxmate.2024.100377
632.8 nm | Polycarbonate (PC) | 1.58 | Silver (Ag) | 0.059000 + 3.942 i | SiO2 | 1.4636 + 0.0016628 i | BP (0.53 nm) | 3.5 + 0.01 i |  |  | https://doi.org/10.1016/j.nxmate.2024.100378
632.8 nm | SF5 | 1.66 | Copper (Cu) | 0.091915 + 3.5312 i | GeO2 | 1.5799 + 0 i | MoS2 (0.61 nm) | 5.08 + 1.1723 i |  |  | https://doi.org/10.1016/j.nxmate.2024.100379
632.8 nm | SF10 | 1.72 | Cr | 3.4383 + 4.3405 i | ZnO | 1.6248 + 0.016061 i | BlueP- MoS2 (0.75 nm) | 2.7915 + 0.335 i |  |  | https://doi.org/10.1016/j.nxmate.2024.100380
632.8 nm | SF11 | 1.77 |  |  | Al2O3 | 1.6253 + 0 i | MoSe2 (0.7 nm) | 4.62 + 1.0063 i |  |  | https://doi.org/10.1016/j.nxmate.2024.100381
632.8 nm | Sapphire | 1.76 |  |  | MgO | 1.7347 + 0 i | BlueP- MoSe2 (0.78 nm) | 2.77 + 0.35 i |  |  | https://doi.org/10.1016/j.nxmate.2024.100382
632.8 nm | PMMA | 1.48 |  |  | HfO2 | 1.8943 + 0 i | WSe2 (0.7 nm) | 4.55 + 0.4332 i |  |  | https://doi.org/10.1016/j.nxmate.2024.100383
[5 empty] | WO3 | 1.9772 + 0 i | BlueP- WSe2 (0.78 nm) | 2.69 + 0.22 i |  |  | https://doi.org/10.1016/j.nxmate.2024.100384
[5 empty] | IZO | 2 + 0 i | WS2 (0.8 nm) | 4.9 + 0.3124 i |  |  | https://doi.org/10.1016/j.nxmate.2024.100385
[5 empty] | Si3N4 | 2.0105 + 0 i | BlueP- WS2 (0.75 nm) | 2.48 + 0.170 i |  |  | https://doi.org/10.1016/j.nxmate.2024.100386
[5 empty] | TiO2 | 2.1303 + 0 i |  |  |  |  | https://doi.org/10.1016/j.nxmate.2024.100387
https://doi.org/10.1016/j.nxmate.2024.100388
633 nm | BK7 prism | 1.515 | Ag | 0.056206 + 4.27761i | Tl3AsSe3 | 3.4258 | BP | 3.5 + 0.01i |  |  | https://doi.org/10.1007/s11468-025-03277-w
[7 empty] | BlueP/WSe2 | 2.69 + 0.22i |  |  | https://doi.org/10.1007/s11468-025-03277-w
[7 empty] | BlueP/MoSe2 | 2.77 + 0.35i |  |  | https://doi.org/10.1007/s11468-025-03277-w
[7 empty] | BlueP/MoS2 | 2.81 + 0.32i |  |  | https://doi.org/10.1007/s11468-025-03277-w
[7 empty] | BlueP/WS2 | 2.48 + 0.17i |  |  | https://doi.org/10.1007/s11468-025-03277-w
633 nm | BK7 prism | 1.515 | Ag | 0.059 + 4.2431i | AgGaS2 | 2.5481 |  |  |  |  | https://doi.org/10.1007/s10825-025-02386-3
[5 empty] | LiGaS2 | 2.1024 |  |  |  |  | https://doi.org/10.1007/s10825-025-02386-4
633 nm | BK7 prism | 1.515 | Cu | 0.0369+4.5393i | TiO2 | 2.5837 | Ni | 0.0303+2.2843i |  |  | https://doi.org/10.1007/s11468-025-02820-z
[7 empty] | BP | 3.5+0.01i |  |  | https://doi.org/10.1007/s11468-025-02820-z
632.8 nm | Ohara S-FPL53 prism | 1.43777 | Silver (Ag) | 0.05626 + 4.2776i | Polyimide | 1.63795 | BlueP/WS2 | 2.48 + 0.17i |  |  | DOI: 10.1039/d3ra08731j
[5 empty] | Parylene | 1.65848 | Tin selenide (SnSe) | 4.4 + 3.53i |  |  | DOI: 10.1039/d3ra08731j
[5 empty] | BARLi | 1.67537 | Graphene oxide (GO) | 1.2728 + 0.0039i |  |  | DOI: 10.1039/d3ra08731j
[5 empty] | MgO | 1.73463 | Titanium disillicide (TiSi2) | 2.70008 + 2.9394i |  |  | DOI: 10.1039/d3ra08731j
[5 empty] | Al2O3 | 1.77 | Graphene (G) | 3.0 + 1.149i |  |  | DOI: 10.1039/d3ra08731j
[5 empty] | AlON | 1.79089 | Antimonene (Sb) | 1.4 + 1.3i |  |  | DOI: 10.1039/d3ra08731j
[5 empty] | HfO2 | 1.91 | 2D (BlueP/WS2) | 2.48 + 0.17i |  |  | DOI: 10.1039/d3ra08731j
[7 empty] | Black phosphorus (BP) | 3.5 + 0.01i |  |  | DOI: 10.1039/d3ra08731j
[7 empty] | MXene (Ti3C2Tx) | 2.38 + 1.33i |  |  | DOI: 10.1039/d3ra08731j
[7 empty] | Molybdenum diselenide (MoSe2) | 4.6226 + 1.0063i |  |  | DOI: 10.1039/d3ra08731j
[7 empty] | Molybdenum disulfide (MoS2) | 5.0805 + 1.1723i |  |  | DOI: 10.1039/d3ra08731j
[7 empty] | Tungsten diselenide (WSe2) | 4.5501 + 0.4332i |  |  | DOI: 10.1039/d3ra08731j
[7 empty] | Tungsten disulfide (WS2) | 4.8937 + 0.3124i |  |  | DOI: 10.1039/d3ra08731j